## Sheet1
Temperature (C) | Freq (Hz) | Edyn (Gpa)
54 | 25 | 5.044
54 | 10 | 4.104
54 | 5 | 3.453
54 | 1 | 2.245
54 | 0.5 | 1.886
54 | 0.1 | 1.292
38 | 25 | 9.629
38 | 10 | 8.125
38 | 5 | 7.115
38 | 1 | 4.893
38 | 0.5 | 4.184
38 | 0.1 | 2.823
21 | 25 | 18.747
21 | 10 | 17.058
21 | 5 | 15.96
21 | 1 | 12.732
21 | 0.5 | 11.512
21 | 0.1 | 9.176
4 | 25 | 35.358
4 | 10 | 33.608
4 | 5 | 31.975
4 | 1 | 28.487
4 | 0.5 | 26.99
4 | 0.1 | 23.544
-10 | 25 | 41.485
-10 | 10 | 40.502
-10 | 5 | 39.52
-10 | 1 | 37.03
-10 | 0.5 | 35.89
-10 | 0.1 | 33.235