## Sheet1
Temperature (C) | Time (s) | Erelax (Gpa)
54 | 0.04 | 2.874262
54 | 0.1 | 2.002927
54 | 0.2 | 1.540807
54 | 1 | 0.9548501
54 | 2 | 0.8131902
54 | 10 | 0.584695
38 | 0.04 | 5.512747
38 | 0.1 | 4.290203
38 | 0.2 | 3.526768
38 | 1 | 2.206941
38 | 2 | 1.836238
38 | 10 | 1.192117
21 | 0.04 | 11.00121
21 | 0.1 | 9.404378
21 | 0.2 | 8.288637
21 | 1 | 5.953036
21 | 2 | 5.119049
21 | 10 | 3.539234
4 | 0.04 | 19.28093
4 | 0.1 | 18.08951
4 | 0.2 | 16.93484
4 | 1 | 14.27525
4 | 2 | 13.16355
4 | 10 | 10.64916
-10 | 0.04 | 23.33632
-10 | 0.1 | 21.92953
-10 | 0.2 | 20.81125
-10 | 1 | 18.30068
-10 | 2 | 17.1892
-10 | 10 | 14.5859